## Tau_Gaussians
0050_EIS_+Westart_PEHV75AH_100%_tau_Gaussian (s) | 0050_EIS_+Westart_PEHV75AH_75%_tau_Gaussian (s) | 0050_EIS_+Westart_PEHV75AH_50%_tau_Gaussian (s) | 0050_EIS_+Westart_PEHV75AH_25%_tau_Gaussian (s) | 0050_EIS_+Westart_PEHV75AH_0%_tau_Gaussian (s)
0.000403399 | 0.000403399 | 0.000747491 | 0.0004309319 | 0.0008004712
0.00406742 | 0.004958388 | 0.04549803 | 0.03364199 | 0.04549803
2.997109 | 0.1259965 | 1.217592 | 1.887929 | 1.836287
51.24806 | 2.30148 | 64.62624 | 62.47394 | 60.34887
51.24806

## Resistance_Gaussians
0050_EIS_+Westart_PEHV75AH_100%_resistance_Gaussian (ohms) | 0050_EIS_+Westart_PEHV75AH_75%_resistance_Gaussian (ohms) | 0050_EIS_+Westart_PEHV75AH_50%_resistance_Gaussian (ohms) | 0050_EIS_+Westart_PEHV75AH_25%_resistance_Gaussian (ohms) | 0050_EIS_+Westart_PEHV75AH_0%_resistance_Gaussian (ohms)
5.671055e-05 | 5.391973e-05 | 0.0001042088 | 6.647102e-05 | 0.0001120139
3.421222e-05 | 4.860966e-05 | 0.0003509422 | 0.0002768459 | 0.0003306509
0.0001018066 | 1.741272e-05 | 0.0002093123 | 0.0001792185 | 0.0001974833
0.0007809933 | 6.525041e-05 | 0.007939495 | 0.00396175 | 0.004336691
0.0008109335